## Sheet1
sample_depth | gravel | sand | fines | clay | organics | K | WL | WP | PI | Water_content | lc | Bulk_density | Dry_density | Specific_gravity | Void_ratio | Saturation_degree | Vane_test | Strength | Failure_strain | STtest_type | STf | STc | STf_ | STc_ | STf_r | STc_r | TCtest_type | TCf | TCc | TCf_ | TCc_ | Cc | Cg | Cv | E1 | E2 | p_c | s_1 | Nspt | u | fs | qc | USCS_definition | Cr | Vs_Ultrasonic | Vp_Ultrasonic
2.2 |  | 82 | 17.9 |  |  |  | 16 | 13 | 3 | 13.6 |  | 22.3 | [30 empty] | ML
11 | 5 | 41.7 | 53.3 |  |  |  | 26 | 17 | 9 | 15.1 |  | 20.7 | [26 empty] | 19 |  |  |  | CL
6 |  | 44 | 56.4 |  |  |  | 22 | 13 | 9 | 13 |  | 21.5 | [5 empty] | 70 | 1.2 | [19 empty] | 40 |  |  |  | CL
21.5 | 4 | 32.8 | 63.2 |  |  |  | 49 | 37 | 12 | 33.2 |  | 18.1 | [5 empty] | 61 | 2.3 | [19 empty] | 4 |  |  |  | CL
4 |  | 3 | 97.4 |  |  |  | 26 | 21 | 5 | 18.5 |  | 21.1 | [5 empty] | 115 | 2 | [19 empty] | 49
7 | [17 empty] | 525 | 5.8
14 | [17 empty] | 321.1 | 4.3
19 |  | 8 | 92.1 |  |  |  | 26 | 17 | 9 | 22.6 |  | 20.3 | [26 empty] | 65 |  |  |  | CL
4 | 2 | 42 | 56 |  |  |  | 39 | 24 | 15 | 22.2 |  | 19.3 | [26 empty] | 47 |  |  |  | CL
6.5 | [17 empty] | 139 | 1.7
11 | 8 | 5 | 87 |  |  |  | 61 | 28 | 33 | 41.9 |  | 16.7 | [19 empty] | 0.129 | [6 empty] | 37 |  |  |  | CH
15 | [17 empty] | 41 | 2.1
19 | 3 | 9 | 88 |  |  |  | 61 | 31 | 30 | 34.1 |  | 17.4 | [17 empty] | 25 | 31 | [7 empty] | 45 |  |  |  | CH
28 | 9 | 6 | 85 |  |  |  | 51 | 21 | 30 | 28.2 |  | 18.2 | [5 empty] | 70 | 2.3 | [23 empty] | CH
3 | [17 empty] | 114 | 5.8
4 | 8 | 33 | 59 |  |  |  | 30 | 15 | 15 | 23.5 |  | 19.1 | [26 empty] | 7 |  |  |  | CL
13 | 6 | 40 | 54 |  |  |  | 23 | 14 | 9 | 14.8 |  | 21.6 | [26 empty] | 70 |  |  |  | CL
18.5 | [17 empty] | 161 | 4.3
4.5 | 10 | 33 | 57 |  |  |  | 26 | 20 | 6 | 18.9 |  | 19.4 | [26 empty] | 48
13 | [17 empty] | 157 | 2.2
19 | 2 | 28 | 70 |  |  |  | 32 | 21 | 11 | 8.4 |  | 21.9 | [30 empty] | CL
24.5 | [17 empty] | 287 | 3.7